## Sheet1
Concrete Mix (N/mm^2) | Breadth mm | Depth mm | Length mm | Elastic modulus of Beam at first crack N/mm^2
40 | 150 | 180 | 2500 | 427477.8
40 | 150 | 180 | 2500 | 465459.3
40 | 150 | 180 | 2500 | 505920.2
40 | 150 | 180 | 2500 | 450413.2
40 | 150 | 180 | 2500 | 495720.4
40 | 150 | 180 | 2500 | 533589.2
25 | 150 | 250 | 2500 | 25320.22
25 | 150 | 250 | 2500 | 25320.22
25 | 150 | 250 | 2500 | 29106.22
25 | 150 | 250 | 2500 | 32892.23
25 | 150 | 250 | 2500 | 32892.23
25 | 150 | 250 | 2500 | 29106.22
38.2 | 200 | 300 | 1850 | 16985.87
38.2 | 200 | 300 | 1850 | 16652.93
38.2 | 200 | 300 | 1850 | 14488.83
38.2 | 200 | 300 | 1850 | 13989.42
20 | 150 | 150 | 700 | 17683.77
25 | 150 | 150 | 700 | 19928.27
30 | 150 | 150 | 700 | 23160.34
35 | 90 | 222 | 1200 | 33997.51
35 | 90 | 222 | 1200 | 25019.25
35 | 90 | 222 | 1200 | 32501.13
35 | 90 | 222 | 1200 | 30256.57
35 | 90 | 222 | 1200 | 18285.55
35 | 90 | 222 | 1200 | 32501.13
35 | 90 | 222 | 1200 | 28760.19
35 | 90 | 222 | 1200 | 25767.44
20 | 150 | 150 | 700 | 17691.47
20 | 150 | 150 | 700 | 21364.75
20 | 150 | 150 | 700 | 23673.37
20 | 150 | 150 | 700 | 24519.86
20 | 150 | 150 | 700 | 28393.22
25 | 150 | 150 | 700 | 19825.66
25 | 150 | 150 | 700 | 20595.2
25 | 150 | 150 | 700 | 23224.47
25 | 150 | 150 | 700 | 25981.99
25 | 150 | 150 | 700 | 31035.31
25 | 150 | 150 | 700 | 37063.39
27.5 | 100 | 200 | 1400 | 13562.63
27.5 | 100 | 200 | 1400 | 15301.13
27.5 | 100 | 200 | 1400 | 15301.13
25 | 150 | 200 | 1200 | 20714.44
25 | 150 | 200 | 1200 | 16625.56
25 | 150 | 200 | 1200 | 16625.56
25 | 150 | 200 | 1200 | 14581.11
31.5 | 150 | 200 | 2200 | 71079.1
31.5 | 150 | 200 | 2200 | 71331.06
31.5 | 150 | 200 | 2200 | 71331.06
31.5 | 150 | 200 | 2200 | 68307.55
31.5 | 150 | 200 | 2200 | 54197.85
31.5 | 150 | 200 | 2200 | 56213.53
40 | 150 | 180 | 2200 | 290743.6
40 | 150 | 180 | 2200 | 316626.9
40 | 150 | 180 | 2200 | 344199.9
40 | 150 | 180 | 2200 | 306373.4
40 | 150 | 180 | 2200 | 337249
40 | 150 | 180 | 2200 | 363055.5
25.03 | 150 | 200 | 2200 | 66115.51
27.66 | 150 | 200 | 2200 | 72742.03
25 | 200 | 250 | 2200 | 27294.37
25 | 200 | 250 | 2200 | 26713.86
25 | 200 | 250 | 2200 | 26713.86
25 | 200 | 250 | 2200 | 26133.35
25 | 200 | 250 | 2200 | 26713.86
25 | 200 | 250 | 2200 | 25552.83
25 | 200 | 250 | 2200 | 25552.83
25 | 200 | 250 | 2200 | 25552.83
31.5 | 150 | 200 | 2200 | 71079.1
31.5 | 150 | 200 | 2200 | 71331.06
31.5 | 150 | 200 | 2200 | 71331.06
31.5 | 150 | 200 | 2200 | 68307.55
31.5 | 150 | 200 | 2200 | 54197.85
31.5 | 150 | 200 | 2200 | 56213.53
25 | 150 | 200 | 2200 | 129029.6
25 | 150 | 200 | 2200 | 103833.7
25 | 150 | 200 | 2200 | 103833.7
25 | 150 | 200 | 2200 | 91235.81
30 | 150 | 200 | 2500 | 68679.37
30 | 150 | 200 | 2500 | 65351.82
30 | 150 | 200 | 2500 | 84207.92
30 | 150 | 200 | 2500 | 88644.65
30 | 150 | 200 | 2500 | 94560.29
30 | 150 | 200 | 2500 | 106761.3
30 | 150 | 200 | 2500 | 102324.6
30 | 150 | 200 | 2500 | 117483.4
30 | 150 | 200 | 2500 | 133381.7